## Data
time | conductivity | current | flow | potential | consentration | cycle id | phase | time pass to reach the max desalination | Δc (mg·L⁻¹) | Removal % | W_net (kWh) | SEC_net (kWh·m⁻³) | ENAS (g·kWh⁻¹)
1 | 2.32 | 75.13267 | 2 | 1.8 | 1000 | 1 | desal | 299 | 669.44 | 45.08621 | 1.1218575e-05 | 1.1218575 | 596.7246
301 | 1.279 | 23.99297 | 2 | 1.8 | 1000 | 1 | regen
1441 | 2.313 | 75.612 | 2 | 1.8 | 1000 | 2 | desal | 298 | 703.36 | 47.51405 | 1.1290675e-05 | 1.1290675 | 622.9566
1741 | 1.217 | 24.20951 | 2 | 1.8 | 1000 | 2 | regen
2881 | 2.312 | 76.194 | 2 | 1.8 | 1000 | 3 | desal | 292 | 714.24 | 48.2699 | 1.137765e-05 | 1.137765 | 627.7571
3181 | 1.196 | 24.47511 | 2 | 1.8 | 1000 | 3 | regen
4321 | 2.312 | 76.512 | 2 | 1.8 | 1000 | 4 | desal | 299 | 719.36 | 48.61592 | 1.1425725e-05 | 1.1425725 | 629.5968
4621 | 1.19 | 24.60021 | 2 | 1.8 | 1000 | 4 | regen
5761 | 2.311 | 76.68033 | 2 | 1.8 | 1000 | 5 | desal | 297 | 716.16 | 48.4206 | 1.14513e-05 | 1.14513 | 625.3962
6061 | 1.191 | 24.66294 | 2 | 1.8 | 1000 | 5 | regen
7201 | 2.312 | 76.76133 | 2 | 1.8 | 1000 | 6 | desal | 294 | 712.96 | 48.18339 | 1.1463475e-05 | 1.1463475 | 621.9406
7501 | 1.197 | 24.75344 | 2 | 1.8 | 1000 | 6 | regen
8641 | 2.31 | 76.76433 | 2 | 1.8 | 1000 | 7 | desal | 295 | 704 | 47.61905 | 1.1464175e-05 | 1.1464175 | 614.0869
8941 | 1.207 | 24.76685 | 2 | 1.8 | 1000 | 7 | regen
1 | 2.32 | 74.513 | 3 | 1.8 | 1000 | 1 | desal | 243 | 449.28 | 30.25862 | 1.1127075e-05 | 0.741805 | 605.6578
301 | 1.613 | 36.81313 | 3 | 1.8 | 1000 | 1 | regen
1441 | 1.706 | 42.8017 | 3 | 1.8 | 1000 | 2 | desal | 0 | 0 | 0 | 6.402335e-06 | 0.4268223 | 0
1741 | 2.685 | 34.80782 | 3 | 1.8 | 1000 | 2 | regen
2881 | 2.616 | 12.5309 | 3 | 1.8 | 1000 | 3 | desal | 291 | 121.6 | 7.262997 | 1.8727575e-06 | 0.1248505 | 973.9649
3181 | 2.424 | 37.16362 | 3 | 1.8 | 1000 | 3 | regen
4321 | 2.416 | 59.50003 | 3 | 1.8 | 1000 | 4 | desal | 298 | 469.76 | 30.38079 | 8.9106e-06 | 0.59404 | 790.7885
4621 | 1.678 | 37.10601 | 3 | 1.8 | 1000 | 4 | regen
5761 | 1.7 | 46.00943 | 3 | 1.8 | 1000 | 5 | desal | 0 | 0 | 0 | 6.88308e-06 | 0.458872 | 0
6061 | 2.695 | 36.44565 | 3 | 1.8 | 1000 | 5 | regen
7201 | 2.558 | 11.98123 | 3 | 1.8 | 1000 | 6 | desal | 298 | 76.16 | 4.652072 | 1.790655e-06 | 0.119377 | 637.9788
7501 | 2.437 | 36.35797 | 3 | 1.8 | 1000 | 6 | regen
1 | 2.415 | 68.257 | 4 | 1.8 | 1000 | 1 | desal | 221 | 69.76 | 4.513458 | 1.0197825e-05 | 0.50989125 | 136.8135
301 | 2.315 | 34.61292 | 4 | 1.8 | 1000 | 1 | regen
1441 | 2.823 | 18.08857 | 4 | 1.8 | 1000 | 2 | desal | 299 | 232.96 | 12.89408 | 2.7032075e-06 | 0.135160375 | 1723.582
1741 | 2.459 | 38.02306 | 4 | 1.8 | 1000 | 2 | regen
2881 | 2.435 | 47.7581 | 4 | 1.8 | 1000 | 3 | desal | 299 | 236.8 | 15.19507 | 7.14421e-06 | 0.3572105 | 662.9144
3181 | 2.06 | 40.64 | 4 | 1.8 | 1000 | 3 | regen
4321 | 1.761 | 54.77367 | 4 | 1.8 | 1000 | 4 | desal | 12 | 0 | 0 | 8.1943975e-06 | 0.409719875 | 0
4621 | 2.76 | 39.75699 | 4 | 1.8 | 1000 | 4 | regen
5761 | 2.544 | 11.58437 | 4 | 1.8 | 1000 | 5 | desal | 294 | 69.12 | 4.245283 | 1.7312275e-06 | 0.086561375 | 798.5086
6061 | 2.435 | 38.9387 | 4 | 1.8 | 1000 | 5 | regen
7201 | 2.449 | 70.25033 | 4 | 1.8 | 1000 | 6 | desal | 288 | 412.8 | 26.33728 | 1.05225175e-05 | 0.526125875 | 784.6031
7501 | 1.803 | 40.75284 | 4 | 1.8 | 1000 | 6 | regen
8641 | 2.227 | 35.53907 | 4 | 1.8 | 1000 | 7 | desal | 0 | 0 | 0 | 5.3101975e-06 | 0.265509875 | 0
8941 | 2.539 | 40.3963 | 4 | 1.8 | 1000 | 7 | regen
10081 | 2.477 | 7.320133 | 4 | 1.8 | 1000 | 8 | desal | 246 | 16.64 | 1.049657 | 1.093965e-06 | 0.05469825 | 304.2145
10381 | 2.451 | 42.5069 | 4 | 1.8 | 1000 | 8 | regen
1 | 2.441 | 85.972 | 5 | 1.8 | 1000 | 1 | desal | 218 | 136.96 | 8.766899 | 1.2838025e-05 | 0.513521 | 266.7077
301 | 2.242 | 44.44438 | 5 | 1.8 | 1000 | 1 | regen
1441 | 2.699 | 17.46543 | 5 | 1.8 | 1000 | 2 | desal | 283 | 156.8 | 9.077436 | 2.60979e-06 | 0.1043916 | 1502.037
1741 | 2.454 | 38.37696 | 5 | 1.8 | 1000 | 2 | regen
2881 | 2.444 | 83.46927 | 5 | 1.8 | 1000 | 3 | desal | 234 | 136.32 | 8.715221 | 1.2500185e-05 | 0.5000074 | 272.636
3181 | 2.237 | 43.98765 | 5 | 1.8 | 1000 | 3 | regen
4321 | 2.692 | 17.32103 | 5 | 1.8 | 1000 | 4 | desal | 297 | 155.52 | 9.026746 | 2.5883075e-06 | 0.1035323 | 1502.14
4621 | 2.449 | 38.3248 | 5 | 1.8 | 1000 | 4 | regen
5761 | 2.442 | 83.82823 | 5 | 1.8 | 1000 | 5 | desal | 232 | 129.28 | 8.271908 | 1.255404e-05 | 0.5021616 | 257.447
6061 | 2.252 | 44.00573 | 5 | 1.8 | 1000 | 5 | regen
7201 | 2.681 | 17.2662 | 5 | 1.8 | 1000 | 6 | desal | 293 | 153.6 | 8.951884 | 2.58e-06 | 0.1032 | 1488.372
7501 | 2.441 | 38.3634 | 5 | 1.8 | 1000 | 6 | regen
8641 | 2.428 | 83.67193 | 5 | 1.8 | 1000 | 7 | desal | 231 | 120.96 | 7.784185 | 1.2530645e-05 | 0.5012258 | 241.3284
8941 | 2.242 | 44.09927 | 5 | 1.8 | 1000 | 7 | regen
1 | 2.32 | 74.513 | 3 | 1.8 | 1000 | 1 | desal | 243 | 449.28 | 30.25862 | 1.1127075e-05 | 0.741805 | 605.6578
301 | 1.613 | 36.81313 | 3 | 1.8 | 1000 | 1 | regen
1441 | 1.706 | 42.8017 | 3 | 1.8 | 1000 | 2 | desal | 0 | 0 | 0 | 6.402335e-06 | 0.4268223 | 0
1741 | 2.685 | 34.80782 | 3 | 1.8 | 1000 | 2 | regen
2881 | 2.616 | 12.5309 | 3 | 1.8 | 1000 | 3 | desal | 291 | 121.6 | 7.262997 | 1.8727575e-06 | 0.1248505 | 973.9649
3181 | 2.424 | 37.16362 | 3 | 1.8 | 1000 | 3 | regen
4321 | 2.416 | 59.50003 | 3 | 1.8 | 1000 | 4 | desal | 298 | 469.76 | 30.38079 | 8.9106e-06 | 0.59404 | 790.7885
4621 | 1.678 | 37.10601 | 3 | 1.8 | 1000 | 4 | regen
5761 | 1.7 | 46.00943 | 3 | 1.8 | 1000 | 5 | desal | 0 | 0 | 0 | 6.88308e-06 | 0.458872 | 0
6061 | 2.695 | 36.44565 | 3 | 1.8 | 1000 | 5 | regen
7201 | 2.558 | 11.98123 | 3 | 1.8 | 1000 | 6 | desal | 298 | 76.16 | 4.652072 | 1.790655e-06 | 0.119377 | 637.9788
7501 | 2.437 | 36.35797 | 3 | 1.8 | 1000 | 6 | regen
1 | 4.82 | 90.494 | 3 | 1.8 | 2500 | 1 | desal | 193 | 569.6 | 18.46473 | 1.3502875e-05 | 0.9001917 | 632.7541
301 | 3.939 | 38.3587 | 3 | 1.8 | 2500 | 1 | regen
1441 | 3.794 | 63.77117 | 3 | 1.8 | 2500 | 2 | desal | 0 | 0 | 0 | 9.5393675e-06 | 0.6359578 | 0
1741 | 5.308 | 42.44818 | 3 | 1.8 | 2500 | 2 | regen
2881 | 5.471 | 26.52877 | 3 | 1.8 | 2500 | 3 | desal | 295 | 286.72 | 8.188631 | 3.964355e-06 | 0.2642903 | 1084.868
3181 | 5.019 | 46.18561 | 3 | 1.8 | 2500 | 3 | regen
4321 | 5.1 | 11.05337 | 3 | 1.8 | 2500 | 4 | desal | 296 | 94.08 | 2.882353 | 1.65193e-06 | 0.1101287 | 854.2735
4621 | 4.952 | 47.53378 | 3 | 1.8 | 2500 | 4 | regen
5761 | 4.977 | 32.07057 | 3 | 1.8 | 2500 | 5 | desal | 299 | 130.56 | 4.098855 | 4.780175e-06 | 0.3186783 | 409.6921
6061 | 4.765 | 40.60708 | 3 | 1.8 | 2500 | 5 | regen
7201 | 4.94 | 91.856 | 3 | 1.8 | 2500 | 6 | desal | 183 | 410.24 | 12.97571 | 1.3706475e-05 | 0.913765 | 448.9557
7501 | 4.309 | 27.80679 | 3 | 1.8 | 2500 | 6 | regen
1 | 9.007 | 119.2017 | 3 | 1.8 | 5000 | 1 | desal | 222 | 550.4 | 9.548129 | 1.780065e-05 | 1.18671 | 463.8033
301 | 8.166 | 49.65904 | 3 | 1.8 | 5000 | 1 | regen
1441 | 8.818 | 49.77983 | 3 | 1.8 | 5000 | 2 | desal | 0 | 0 | 0 | 7.4376275e-06 | 0.4958418 | 0
1741 | 9.158 | 53.32957 | 3 | 1.8 | 5000 | 2 | regen
2881 | 9.126 | 12.85817 | 3 | 1.8 | 5000 | 3 | desal | 298 | 103.68 | 1.775148 | 1.92154e-06 | 0.1281027 | 809.3508
3181 | 8.964 | 53.89541 | 3 | 1.8 | 5000 | 3 | regen
4321 | 8.967 | 80.0919 | 3 | 1.8 | 5000 | 4 | desal | 299 | 650.88 | 11.34159 | 1.19900575e-05 | 0.7993372 | 814.2747
4621 | 7.955 | 51.46269 | 3 | 1.8 | 5000 | 4 | regen
5761 | 7.98 | 76.552 | 3 | 1.8 | 5000 | 5 | desal | 2 | 0 | 0 | 1.14522e-05 | 0.76348 | 0
6061 | 9.411 | 52.72436 | 3 | 1.8 | 5000 | 5 | regen
7201 | 9.38 | 20.66213 | 3 | 1.8 | 5000 | 6 | desal | 299 | 211.84 | 3.528785 | 3.0876775e-06 | 0.2058452 | 1029.123
7501 | 9.049 | 53.34879 | 3 | 1.8 | 5000 | 6 | regen
1 | 16.28 | 129.5043 | 3 | 1.8 | 7500 | 1 | desal | 242 | 561.92 | 5.39312 | 1.93368e-05 | 1.28912 | 435.8943
301 | 15.404 | 54.00954 | 3 | 1.8 | 7500 | 1 | regen
1441 | 16.168 | 42.7344 | 3 | 1.8 | 7500 | 2 | desal | 0 | 0 | 0 | 6.385135e-06 | 0.4256757 | 0
1741 | 16.545 | 53.52067 | 3 | 1.8 | 7500 | 2 | regen
2881 | 16.46 | 9.326233 | 3 | 1.8 | 7500 | 3 | desal | 284 | 73.6 | 0.6986634 | 1.3936875e-06 | 0.0929125 | 792.1431
3181 | 16.345 | 54.13797 | 3 | 1.8 | 7500 | 3 | regen
4321 | 16.345 | 117.6703 | 3 | 1.8 | 7500 | 4 | desal | 272 | 540.16 | 5.163659 | 1.762115e-05 | 1.174743 | 459.8111
4621 | 15.502 | 53.66855 | 3 | 1.8 | 7500 | 4 | regen
5761 | 16.264 | 42.8716 | 3 | 1.8 | 7500 | 5 | desal | 0 | 0 | 0 | 6.4056475e-06 | 0.4270432 | 0
6061 | 16.523 | 53.29694 | 3 | 1.8 | 7500 | 5 | regen
7201 | 16.449 | 9.2145 | 3 | 1.8 | 7500 | 6 | desal | 252 | 56.32 | 0.5349869 | 1.37697e-06 | 0.091798 | 613.521
7501 | 16.362 | 54.03693 | 3 | 1.8 | 7500 | 6 | regen
8641 | 16.373 | 116.0765 | 3 | 1.8 | 7500 | 7 | desal | 268 | 522.88 | 4.989922 | 1.7382675e-05 | 1.158845 | 451.2079
8941 | 15.575 | 52.07656 | 3 | 1.8 | 7500 | 7 | regen
1 | 2.437 | 34.03347 | 3 | 0.9 | 1000 | 1 | desal | 299 | 108.16 | 6.934756 | 2.54176875e-06 | 0.16945125 | 638.2957
301 | 2.265 | 17.80265 | 3 | 0.9 | 1000 | 1 | regen
1441 | 2.3 | 28.4303 | 3 | 0.9 | 1000 | 2 | desal | 103 | 0 | 0 | 2.12748375e-06 | 0.14183225 | 0
1741 | 2.547 | 17.72226 | 3 | 0.9 | 1000 | 2 | regen
2881 | 2.441 | 11.33447 | 3 | 0.9 | 1000 | 3 | desal | 107 | 8.32 | 0.5325686 | 8.4678e-07 | 0.056452 | 147.3818
3181 | 2.429 | 19.24118 | 3 | 0.9 | 1000 | 3 | regen
4321 | 2.424 | 4.1203 | 3 | 0.9 | 1000 | 4 | desal | 295 | 121.6 | 7.838284 | 3.07865e-07 | 0.02052433 | 5924.675
4621 | 2.233 | 19.79422 | 3 | 0.9 | 1000 | 4 | regen
5761 | 2.27 | 13.12407 | 3 | 0.9 | 1000 | 5 | desal | 56 | 0 | 0 | 9.7755375e-07 | 0.06517025 | 0
6061 | 2.512 | 16.74024 | 3 | 0.9 | 1000 | 5 | regen
7201 | 2.568 | 36.48883 | 3 | 0.9 | 1000 | 6 | desal | 291 | 85.12 | 5.179128 | 2.7342425e-06 | 0.1822828 | 466.9666
7501 | 2.435 | 17.53069 | 3 | 0.9 | 1000 | 6 | regen
8641 | 2.453 | 28.55133 | 3 | 0.9 | 1000 | 7 | desal | 92 | 1.92 | 0.1222992 | 2.1366325e-06 | 0.1424422 | 13.47915
8941 | 2.45 | 17.65267 | 3 | 0.9 | 1000 | 7 | regen
10081 | 2.456 | 11.14327 | 3 | 0.9 | 1000 | 8 | desal | 297 | 0.64 | 0.04071661 | 8.32485e-07 | 0.055499 | 11.53174
10381 | 2.45 | 19.95325 | 3 | 0.9 | 1000 | 8 | regen
1 | 2.395 | 48.2335 | 3 | 1.2 | 1000 | 1 | desal | 298 | 230.4 | 15.03132 | 4.803103e-06 | 0.3202069 | 719.5348
301 | 2.038 | 22.58383 | 3 | 1.2 | 1000 | 1 | regen
1441 | 2.089 | 36.38167 | 3 | 1.2 | 1000 | 2 | desal | 92 | 0 | 0 | 3.629555e-06 | 0.2419703 | 0
1741 | 2.614 | 23.14273 | 3 | 1.2 | 1000 | 2 | regen
2881 | 2.66 | 14.82043 | 3 | 1.2 | 1000 | 3 | desal | 297 | 137.6 | 8.082707 | 1.47627e-06 | 0.098418 | 1398.118
3181 | 2.446 | 25.13614 | 3 | 1.2 | 1000 | 3 | regen
4321 | 2.476 | 5.577867 | 3 | 1.2 | 1000 | 4 | desal | 230 | 26.24 | 1.655897 | 5.557133e-07 | 0.03704756 | 708.2788
4621 | 2.435 | 25.8362 | 3 | 1.2 | 1000 | 4 | regen
5761 | 2.433 | 17.84093 | 3 | 1.2 | 1000 | 5 | desal | 299 | 6.4 | 0.4110152 | 1.772645e-06 | 0.1181763 | 54.15636
6061 | 2.424 | 21.74377 | 3 | 1.2 | 1000 | 5 | regen
7201 | 2.433 | 47.83253 | 3 | 1.2 | 1000 | 6 | desal | 297 | 229.12 | 14.71434 | 4.75632e-06 | 0.317088 | 722.5754
7501 | 2.076 | 22.59549 | 3 | 1.2 | 1000 | 6 | regen
8641 | 2.122 | 36.4458 | 3 | 1.2 | 1000 | 7 | desal | 82 | 0 | 0 | 3.636045e-06 | 0.242403 | 0
8941 | 2.632 | 23.221 | 3 | 1.2 | 1000 | 7 | regen
1 | 2.482 | 66.862 | 3 | 1.5 | 1000 | 1 | desal | 279 | 370.56 | 23.32796 | 8.318917e-06 | 0.5545944 | 668.1639
301 | 1.906 | 25.74871 | 3 | 1.5 | 1000 | 1 | regen
1441 | 1.929 | 43.28977 | 3 | 1.5 | 1000 | 2 | desal | 55 | 0 | 0 | 5.39916875e-06 | 0.3599446 | 0
1741 | 2.713 | 29.74667 | 3 | 1.5 | 1000 | 2 | regen
2881 | 2.754 | 14.97533 | 3 | 1.5 | 1000 | 3 | desal | 295 | 201.6 | 11.43791 | 1.86465e-06 | 0.12431 | 1621.752
3181 | 2.437 | 31.69607 | 3 | 1.5 | 1000 | 3 | regen
4321 | 2.473 | 5.792333 | 3 | 1.5 | 1000 | 4 | desal | 280 | 35.84 | 2.264456 | 7.213646e-07 | 0.04809097 | 745.2542
4621 | 2.416 | 32.31569 | 3 | 1.5 | 1000 | 4 | regen
1 | 2.32 | 74.513 | 3 | 1.8 | 1000 | 1 | desal | 243 | 449.28 | 30.25862 | 1.1127075e-05 | 0.741805 | 605.6578
301 | 1.613 | 36.81313 | 3 | 1.8 | 1000 | 1 | regen
1441 | 1.706 | 42.8017 | 3 | 1.8 | 1000 | 2 | desal | 0 | 0 | 0 | 6.402335e-06 | 0.4268223 | 0
1741 | 2.685 | 34.80782 | 3 | 1.8 | 1000 | 2 | regen
2881 | 2.616 | 12.5309 | 3 | 1.8 | 1000 | 3 | desal | 291 | 121.6 | 7.262997 | 1.8727575e-06 | 0.1248505 | 973.9649
3181 | 2.424 | 37.16362 | 3 | 1.8 | 1000 | 3 | regen
4321 | 2.416 | 59.50003 | 3 | 1.8 | 1000 | 4 | desal | 298 | 469.76 | 30.38079 | 8.9106e-06 | 0.59404 | 790.7885
4621 | 1.678 | 37.10601 | 3 | 1.8 | 1000 | 4 | regen
5761 | 1.7 | 46.00943 | 3 | 1.8 | 1000 | 5 | desal | 0 | 0 | 0 | 6.88308e-06 | 0.458872 | 0
6061 | 2.695 | 36.44565 | 3 | 1.8 | 1000 | 5 | regen
7201 | 2.558 | 11.98123 | 3 | 1.8 | 1000 | 6 | desal | 298 | 76.16 | 4.652072 | 1.790655e-06 | 0.119377 | 637.9788
7501 | 2.437 | 36.35797 | 3 | 1.8 | 1000 | 6 | regen